## Sheet1
Author | Cement Kg/m3 | Water Kg/m3 | Sand Kg/m3 | Gravel Kg/m3 | Superplasticizer kg/m3 | Slump mm | Metakaolin Kg/m3 | Density Kg/m3 at 28 days | Age | Actual Compressive Strength Mpa | Converted Compressive Strength Mpa2 | Type/ Class of Cement | R Cement | Concrete Grade | Typical compression specimen
Efficiency of calcined kaolin and silica fume as cement replacement material for strength performance H.S.Wong, H.Abdul Razak https://doi.org/10.1016/j.cemconres.2004.05.054 | 475 | 150 | 690 | 1050 | 19 | 220 | 25 | 2350 | 1 | 45.5 | 36.855 | 1 | 4 | 2 | 1
Efficiency of calcined kaolin and silica fume as cement replacement material for strength performance H.S.Wong, H.Abdul Razak https://doi.org/10.1016/j.cemconres.2004.05.055 | 450 | 150 | 685 | 1050 | 19 | 210 | 50 | 2350 | 1 | 41.5 | 33.615 | 1 | 4 | 2 | 1
Efficiency of calcined kaolin and silica fume as cement replacement material for strength performance H.S.Wong, H.Abdul Razak https://doi.org/10.1016/j.cemconres.2004.05.056 | 425 | 150 | 680 | 1050 | 19 | 205 | 75 | 2350 | 1 | 38 | 30.78 | 1 | 4 | 2 | 1
Efficiency of calcined kaolin and silica fume as cement replacement material for strength performance H.S.Wong, H.Abdul Razak https://doi.org/10.1016/j.cemconres.2004.05.057 | 475 | 165 | 695 | 1050 | 12 | 225 | 25 | 2350 | 1 | 35.5 | 28.755 | 1 | 4 | 2 | 1
Efficiency of calcined kaolin and silica fume as cement replacement material for strength performance H.S.Wong, H.Abdul Razak https://doi.org/10.1016/j.cemconres.2004.05.058 | 450 | 165 | 690 | 1050 | 12 | 195 | 50 | 2350 | 1 | 34 | 27.54 | 1 | 4 | 2 | 1
Efficiency of calcined kaolin and silica fume as cement replacement material for strength performance H.S.Wong, H.Abdul Razak https://doi.org/10.1016/j.cemconres.2004.05.059 | 425 | 165 | 685 | 1050 | 12 | 155 | 75 | 2350 | 1 | 32 | 25.92 | 1 | 4 | 2 | 1
Efficiency of calcined kaolin and silica fume as cement replacement material for strength performance H.S.Wong, H.Abdul Razak https://doi.org/10.1016/j.cemconres.2004.05.063 | 475 | 150 | 690 | 1050 | 19 | 220 | 25 | 2350 | 3 | 62.5 | 50.625 | 1 | 4 | 2 | 1
Efficiency of calcined kaolin and silica fume as cement replacement material for strength performance H.S.Wong, H.Abdul Razak https://doi.org/10.1016/j.cemconres.2004.05.064 | 450 | 150 | 685 | 1050 | 19 | 210 | 50 | 2350 | 3 | 68 | 55.08 | 1 | 4 | 2 | 1
Efficiency of calcined kaolin and silica fume as cement replacement material for strength performance H.S.Wong, H.Abdul Razak https://doi.org/10.1016/j.cemconres.2004.05.065 | 425 | 150 | 680 | 1050 | 19 | 205 | 75 | 2350 | 3 | 60.5 | 49.005 | 1 | 4 | 2 | 1
Efficiency of calcined kaolin and silica fume as cement replacement material for strength performance H.S.Wong, H.Abdul Razak https://doi.org/10.1016/j.cemconres.2004.05.066 | 475 | 165 | 695 | 1050 | 12 | 225 | 25 | 2350 | 3 | 56 | 45.36 | 1 | 4 | 2 | 1
Efficiency of calcined kaolin and silica fume as cement replacement material for strength performance H.S.Wong, H.Abdul Razak https://doi.org/10.1016/j.cemconres.2004.05.067 | 450 | 165 | 690 | 1050 | 12 | 195 | 50 | 2350 | 3 | 59 | 47.79 | 1 | 4 | 2 | 1
Efficiency of calcined kaolin and silica fume as cement replacement material for strength performance H.S.Wong, H.Abdul Razak https://doi.org/10.1016/j.cemconres.2004.05.068 | 425 | 165 | 685 | 1050 | 12 | 155 | 75 | 2350 | 3 | 48 | 38.88 | 1 | 4 | 2 | 1
Efficiency of calcined kaolin and silica fume as cement replacement material for strength performance H.S.Wong, H.Abdul Razak https://doi.org/10.1016/j.cemconres.2004.05.072 | 475 | 150 | 690 | 1050 | 19 | 220 | 25 | 2350 | 7 | 76.5 | 61.965 | 1 | 4 | 2 | 1
Efficiency of calcined kaolin and silica fume as cement replacement material for strength performance H.S.Wong, H.Abdul Razak https://doi.org/10.1016/j.cemconres.2004.05.073 | 450 | 150 | 685 | 1050 | 19 | 210 | 50 | 2350 | 7 | 81 | 65.61 | 1 | 4 | 2 | 1
Efficiency of calcined kaolin and silica fume as cement replacement material for strength performance H.S.Wong, H.Abdul Razak https://doi.org/10.1016/j.cemconres.2004.05.074 | 425 | 150 | 680 | 1050 | 19 | 205 | 75 | 2350 | 7 | 80 | 64.8 | 1 | 4 | 2 | 1
Efficiency of calcined kaolin and silica fume as cement replacement material for strength performance H.S.Wong, H.Abdul Razak https://doi.org/10.1016/j.cemconres.2004.05.075 | 475 | 165 | 695 | 1050 | 12 | 225 | 25 | 2350 | 7 | 70 | 56.7 | 1 | 4 | 2 | 1
Efficiency of calcined kaolin and silica fume as cement replacement material for strength performance H.S.Wong, H.Abdul Razak https://doi.org/10.1016/j.cemconres.2004.05.076 | 450 | 165 | 690 | 1050 | 12 | 195 | 50 | 2350 | 7 | 74 | 59.94 | 1 | 4 | 2 | 1
Efficiency of calcined kaolin and silica fume as cement replacement material for strength performance H.S.Wong, H.Abdul Razak https://doi.org/10.1016/j.cemconres.2004.05.077 | 425 | 165 | 685 | 1050 | 12 | 155 | 75 | 2350 | 7 | 70 | 56.7 | 1 | 4 | 2 | 1
Efficiency of calcined kaolin and silica fume as cement replacement material for strength performance H.S.Wong, H.Abdul Razak https://doi.org/10.1016/j.cemconres.2004.05.081 | 475 | 150 | 690 | 1050 | 19 | 220 | 25 | 2350 | 28 | 88.5 | 71.685 | 1 | 4 | 2 | 1
Efficiency of calcined kaolin and silica fume as cement replacement material for strength performance H.S.Wong, H.Abdul Razak https://doi.org/10.1016/j.cemconres.2004.05.082 | 450 | 150 | 685 | 1050 | 19 | 210 | 50 | 2350 | 28 | 93.5 | 75.735 | 1 | 4 | 2 | 1
Efficiency of calcined kaolin and silica fume as cement replacement material for strength performance H.S.Wong, H.Abdul Razak https://doi.org/10.1016/j.cemconres.2004.05.083 | 425 | 150 | 680 | 1050 | 19 | 205 | 75 | 2350 | 28 | 94.5 | 76.545 | 1 | 4 | 2 | 1
Efficiency of calcined kaolin and silica fume as cement replacement material for strength performance H.S.Wong, H.Abdul Razak https://doi.org/10.1016/j.cemconres.2004.05.084 | 475 | 165 | 695 | 1050 | 12 | 225 | 25 | 2350 | 28 | 78.5 | 63.585 | 1 | 4 | 2 | 1
Efficiency of calcined kaolin and silica fume as cement replacement material for strength performance H.S.Wong, H.Abdul Razak https://doi.org/10.1016/j.cemconres.2004.05.085 | 450 | 165 | 690 | 1050 | 12 | 195 | 50 | 2350 | 28 | 84.5 | 68.445 | 1 | 4 | 2 | 1
Efficiency of calcined kaolin and silica fume as cement replacement material for strength performance H.S.Wong, H.Abdul Razak https://doi.org/10.1016/j.cemconres.2004.05.086 | 425 | 165 | 685 | 1050 | 12 | 155 | 75 | 2350 | 28 | 82 | 66.42 | 1 | 4 | 2 | 1
Efficiency of calcined kaolin and silica fume as cement replacement material for strength performance H.S.Wong, H.Abdul Razak https://doi.org/10.1016/j.cemconres.2004.05.090 | 475 | 150 | 690 | 1050 | 19 | 220 | 25 | 2350 | 56 | 94 | 76.14 | 1 | 4 | 2 | 1
Efficiency of calcined kaolin and silica fume as cement replacement material for strength performance H.S.Wong, H.Abdul Razak https://doi.org/10.1016/j.cemconres.2004.05.091 | 450 | 150 | 685 | 1050 | 19 | 210 | 50 | 2350 | 56 | 95 | 76.95 | 1 | 4 | 2 | 1
Efficiency of calcined kaolin and silica fume as cement replacement material for strength performance H.S.Wong, H.Abdul Razak https://doi.org/10.1016/j.cemconres.2004.05.092 | 425 | 150 | 680 | 1050 | 19 | 205 | 75 | 2350 | 56 | 96.5 | 78.165 | 1 | 4 | 2 | 1
Efficiency of calcined kaolin and silica fume as cement replacement material for strength performance H.S.Wong, H.Abdul Razak https://doi.org/10.1016/j.cemconres.2004.05.093 | 475 | 165 | 695 | 1050 | 12 | 225 | 25 | 2350 | 56 | 80.5 | 65.205 | 1 | 4 | 2 | 1
Efficiency of calcined kaolin and silica fume as cement replacement material for strength performance H.S.Wong, H.Abdul Razak https://doi.org/10.1016/j.cemconres.2004.05.094 | 450 | 165 | 690 | 1050 | 12 | 195 | 50 | 2350 | 56 | 87 | 70.47 | 1 | 4 | 2 | 1
Efficiency of calcined kaolin and silica fume as cement replacement material for strength performance H.S.Wong, H.Abdul Razak https://doi.org/10.1016/j.cemconres.2004.05.095 | 425 | 165 | 685 | 1050 | 12 | 155 | 75 | 2350 | 56 | 87.5 | 70.875 | 1 | 4 | 2 | 1
Efficiency of calcined kaolin and silica fume as cement replacement material for strength performance H.S.Wong, H.Abdul Razak https://doi.org/10.1016/j.cemconres.2004.05.099 | 475 | 150 | 690 | 1050 | 19 | 220 | 25 | 2350 | 90 | 96 | 77.76 | 1 | 4 | 2 | 1
Efficiency of calcined kaolin and silica fume as cement replacement material for strength performance H.S.Wong, H.Abdul Razak https://doi.org/10.1016/j.cemconres.2004.05.100 | 450 | 150 | 685 | 1050 | 19 | 210 | 50 | 2350 | 90 | 96.5 | 78.165 | 1 | 4 | 2 | 1
Efficiency of calcined kaolin and silica fume as cement replacement material for strength performance H.S.Wong, H.Abdul Razak https://doi.org/10.1016/j.cemconres.2004.05.101 | 425 | 150 | 680 | 1050 | 19 | 205 | 75 | 2350 | 90 | 97.5 | 78.975 | 1 | 4 | 2 | 1
Efficiency of calcined kaolin and silica fume as cement replacement material for strength performance H.S.Wong, H.Abdul Razak https://doi.org/10.1016/j.cemconres.2004.05.102 | 475 | 165 | 695 | 1050 | 12 | 225 | 25 | 2350 | 90 | 84 | 68.04 | 1 | 4 | 2 | 1
Efficiency of calcined kaolin and silica fume as cement replacement material for strength performance H.S.Wong, H.Abdul Razak https://doi.org/10.1016/j.cemconres.2004.05.103 | 450 | 165 | 690 | 1050 | 12 | 195 | 50 | 2350 | 90 | 89 | 72.09 | 1 | 4 | 2 | 1
Efficiency of calcined kaolin and silica fume as cement replacement material for strength performance H.S.Wong, H.Abdul Razak https://doi.org/10.1016/j.cemconres.2004.05.104 | 425 | 165 | 685 | 1050 | 12 | 155 | 75 | 2350 | 90 | 87.5 | 70.875 | 1 | 4 | 2 | 1
Efficiency of calcined kaolin and silica fume as cement replacement material for strength performance H.S.Wong, H.Abdul Razak https://doi.org/10.1016/j.cemconres.2004.05.108 | 475 | 150 | 690 | 1050 | 19 | 220 | 25 | 2350 | 180 | 100.5 | 81.405 | 1 | 4 | 2 | 1
Efficiency of calcined kaolin and silica fume as cement replacement material for strength performance H.S.Wong, H.Abdul Razak https://doi.org/10.1016/j.cemconres.2004.05.109 | 450 | 150 | 685 | 1050 | 19 | 210 | 50 | 2350 | 180 | 100.5 | 81.405 | 1 | 4 | 2 | 1
Efficiency of calcined kaolin and silica fume as cement replacement material for strength performance H.S.Wong, H.Abdul Razak https://doi.org/10.1016/j.cemconres.2004.05.110 | 425 | 150 | 680 | 1050 | 19 | 205 | 75 | 2350 | 180 | 99.5 | 80.595 | 1 | 4 | 2 | 1
Efficiency of calcined kaolin and silica fume as cement replacement material for strength performance H.S.Wong, H.Abdul Razak https://doi.org/10.1016/j.cemconres.2004.05.111 | 475 | 165 | 695 | 1050 | 12 | 225 | 25 | 2350 | 180 | 86 | 69.66 | 1 | 4 | 2 | 1
Efficiency of calcined kaolin and silica fume as cement replacement material for strength performance H.S.Wong, H.Abdul Razak https://doi.org/10.1016/j.cemconres.2004.05.112 | 450 | 165 | 690 | 1050 | 12 | 195 | 50 | 2350 | 180 | 92.5 | 74.925 | 1 | 4 | 2 | 1
Efficiency of calcined kaolin and silica fume as cement replacement material for strength performance H.S.Wong, H.Abdul Razak https://doi.org/10.1016/j.cemconres.2004.05.113 | 425 | 165 | 685 | 1050 | 12 | 155 | 75 | 2350 | 180 | 90.5 | 73.305 | 1 | 4 | 2 | 1
Efficiency of calcined kaolin and silica fume as cement replacement material for strength performance H.S.Wong, H.Abdul Razak https://doi.org/10.1016/j.cemconres.2004.05.114 | 475 | 150 | 721 | 1087 | 0.6 | 0 | 25 | 2350 | 3 | 73 | 59.13 | 1 | 4 | 2 | 1
Efficiency of calcined kaolin and silica fume as cement replacement material for strength performance H.S.Wong, H.Abdul Razak https://doi.org/10.1016/j.cemconres.2004.05.115 | 390 | 205 | 659 | 1081 | 0 | 0 | 20.5 | 2350 | 3 | 32.6 | 26.406 | 1 | 4 | 2 | 1
Prediction of compressive strength of concretes containing metakaolin and silica fume by artificial neural networks, Saridemir doi:10.1016/j.advengsoft.2008.05.002 | 475 | 150 | 721 | 1087 | 0.6 | 0 | 25 | 2350 | 7 | 88.2 | 71.442 | 1 | 4 | 2 | 1
Prediction of compressive strength of concretes containing metakaolin and silica fume by artificial neural networks, Saridemir doi:10.1016/j.advengsoft.2008.05.002 | 390 | 205 | 659 | 1081 | 0 | 0 | 20.5 | 2350 | 7 | 45.9 | 37.179 | 1 | 4 | 2 | 1
Prediction of compressive strength of concretes containing metakaolin and silica fume by artificial neural networks, Saridemir doi:10.1016/j.advengsoft.2008.05.002 | 475 | 150 | 721 | 1087 | 0.6 | 0 | 25 | 2350 | 28 | 103.6 | 83.916 | 1 | 4 | 2 | 1
Prediction of compressive strength of concretes containing metakaolin and silica fume by artificial neural networks, Saridemir doi:10.1016/j.advengsoft.2008.05.002 | 390 | 205 | 659 | 1081 | 0 | 0 | 20.5 | 2350 | 28 | 57.1 | 46.251 | 1 | 4 | 2 | 1
Prediction of compressive strength of concretes containing metakaolin and silica fume by artificial neural networks, Saridemir doi:10.1016/j.advengsoft.2008.05.002 | 475 | 150 | 721 | 1087 | 0.6 | 0 | 25 | 2350 | 90 | 112.9 | 91.449 | 1 | 4 | 2 | 1
Prediction of compressive strength of concretes containing metakaolin and silica fume by artificial neural networks, Saridemir doi:10.1016/j.advengsoft.2008.05.002 | 390 | 205 | 659 | 1081 | 0 | 0 | 20.5 | 2350 | 90 | 66.5 | 53.865 | 1 | 4 | 2 | 1
Prediction of compressive strength of concretes containing metakaolin and silica fume by artificial neural networks, Saridemir doi:10.1016/j.advengsoft.2008.05.002 | 332.2 | 157.3 | 809.2 | 1198.9 | 0 | 10 | 17.5 | 2440 | 1 | 21.5 | 17.415 | 14 | 4 | 1 | 1
RELATIVE STRENGTH, POZZOLANIC ACTIVITY AND CEMENT HYDRATION IN SUPERPLASTICISED METAKAOLIN CONCRETE S. Wild, J.M. Khatib and A. Jones | 314.2 | 157.1 | 808 | 1197 | 0 | 15 | 34.9 | 2460 | 1 | 22.43 | 18.1683 | 14 | 4 | 1 | 1
RELATIVE STRENGTH, POZZOLANIC ACTIVITY AND CEMENT HYDRATION IN SUPERPLASTICISED METAKAOLIN CONCRETE S. Wild, J.M. Khatib and A. Jones | 296.3 | 156.9 | 806.8 | 1195.3 | 0 | 25 | 52.3 | 2470 | 1 | 20.23 | 16.3863 | 14 | 4 | 1 | 1
RELATIVE STRENGTH, POZZOLANIC ACTIVITY AND CEMENT HYDRATION IN SUPERPLASTICISED METAKAOLIN CONCRETE S. Wild, J.M. Khatib and A. Jones | 278.5 | 156.7 | 805.6 | 1193.6 | 0 | 75 | 69.6 | 2480 | 1 | 19.33 | 15.6573 | 14 | 4 | 1 | 1
RELATIVE STRENGTH, POZZOLANIC ACTIVITY AND CEMENT HYDRATION IN SUPERPLASTICISED METAKAOLIN CONCRETE S. Wild, J.M. Khatib and A. Jones | 260.7 | 156.4 | 804.5 | 1191.8 | 0 | 75 | 86.9 | 2470 | 1 | 15.73 | 12.7413 | 14 | 4 | 1 | 1
RELATIVE STRENGTH, POZZOLANIC ACTIVITY AND CEMENT HYDRATION IN SUPERPLASTICISED METAKAOLIN CONCRETE S. Wild, J.M. Khatib and A. Jones | 243 | 156.2 | 803.3 | 1190 | 0 | 90 | 104.1 | 2480 | 1 | 14.53 | 11.7693 | 14 | 4 | 1 | 1
RELATIVE STRENGTH, POZZOLANIC ACTIVITY AND CEMENT HYDRATION IN SUPERPLASTICISED METAKAOLIN CONCRETE S. Wild, J.M. Khatib and A. Jones | 332.2 | 157.3 | 809.2 | 1198.9 | 0 | 10 | 17.5 | 2440 | 7 | 53.8 | 43.578 | 14 | 4 | 1 | 1
RELATIVE STRENGTH, POZZOLANIC ACTIVITY AND CEMENT HYDRATION IN SUPERPLASTICISED METAKAOLIN CONCRETE S. Wild, J.M. Khatib and A. Jones | 314.2 | 157.1 | 808 | 1197 | 0 | 15 | 34.9 | 2460 | 7 | 62.3 | 50.463 | 14 | 4 | 1 | 1
RELATIVE STRENGTH, POZZOLANIC ACTIVITY AND CEMENT HYDRATION IN SUPERPLASTICISED METAKAOLIN CONCRETE S. Wild, J.M. Khatib and A. Jones | 296.3 | 156.9 | 806.8 | 1195.3 | 0 | 25 | 52.3 | 2470 | 7 | 64.8 | 52.488 | 14 | 4 | 1 | 1
RELATIVE STRENGTH, POZZOLANIC ACTIVITY AND CEMENT HYDRATION IN SUPERPLASTICISED METAKAOLIN CONCRETE S. Wild, J.M. Khatib and A. Jones | 278.5 | 156.7 | 805.6 | 1193.6 | 0 | 75 | 69.6 | 2480 | 7 | 66.47 | 53.8407 | 14 | 4 | 1 | 1
RELATIVE STRENGTH, POZZOLANIC ACTIVITY AND CEMENT HYDRATION IN SUPERPLASTICISED METAKAOLIN CONCRETE S. Wild, J.M. Khatib and A. Jones | 260.7 | 156.4 | 804.5 | 1191.8 | 0 | 75 | 86.9 | 2470 | 7 | 62.5 | 50.625 | 14 | 4 | 1 | 1
RELATIVE STRENGTH, POZZOLANIC ACTIVITY AND CEMENT HYDRATION IN SUPERPLASTICISED METAKAOLIN CONCRETE S. Wild, J.M. Khatib and A. Jones | 243 | 156.2 | 803.3 | 1190 | 0 | 90 | 104.1 | 2480 | 7 | 60.53 | 49.0293 | 14 | 4 | 1 | 1
RELATIVE STRENGTH, POZZOLANIC ACTIVITY AND CEMENT HYDRATION IN SUPERPLASTICISED METAKAOLIN CONCRETE S. Wild, J.M. Khatib and A. Jones | 332.2 | 157.3 | 809.2 | 1198.9 | 0 | 10 | 17.5 | 2440 | 14 | 58.97 | 47.7657 | 14 | 4 | 1 | 1
RELATIVE STRENGTH, POZZOLANIC ACTIVITY AND CEMENT HYDRATION IN SUPERPLASTICISED METAKAOLIN CONCRETE S. Wild, J.M. Khatib and A. Jones | 314.2 | 157.1 | 808 | 1197 | 0 | 15 | 34.9 | 2460 | 14 | 69.23 | 56.0763 | 14 | 4 | 1 | 1
RELATIVE STRENGTH, POZZOLANIC ACTIVITY AND CEMENT HYDRATION IN SUPERPLASTICISED METAKAOLIN CONCRETE S. Wild, J.M. Khatib and A. Jones | 296.3 | 156.9 | 806.8 | 1195.3 | 0 | 25 | 52.3 | 2470 | 14 | 74.67 | 60.4827 | 14 | 4 | 1 | 1
RELATIVE STRENGTH, POZZOLANIC ACTIVITY AND CEMENT HYDRATION IN SUPERPLASTICISED METAKAOLIN CONCRETE S. Wild, J.M. Khatib and A. Jones | 278.5 | 156.7 | 805.6 | 1193.6 | 0 | 75 | 69.6 | 2480 | 14 | 75.73 | 61.3413 | 14 | 4 | 1 | 1
RELATIVE STRENGTH, POZZOLANIC ACTIVITY AND CEMENT HYDRATION IN SUPERPLASTICISED METAKAOLIN CONCRETE S. Wild, J.M. Khatib and A. Jones | 260.7 | 156.4 | 804.5 | 1191.8 | 0 | 75 | 86.9 | 2470 | 14 | 69.77 | 56.5137 | 14 | 4 | 1 | 1
RELATIVE STRENGTH, POZZOLANIC ACTIVITY AND CEMENT HYDRATION IN SUPERPLASTICISED METAKAOLIN CONCRETE S. Wild, J.M. Khatib and A. Jones | 243 | 156.2 | 803.3 | 1190 | 0 | 90 | 104.1 | 2480 | 14 | 72.33 | 58.5873 | 14 | 4 | 1 | 1
RELATIVE STRENGTH, POZZOLANIC ACTIVITY AND CEMENT HYDRATION IN SUPERPLASTICISED METAKAOLIN CONCRETE S. Wild, J.M. Khatib and A. Jones | 332.2 | 157.3 | 809.2 | 1198.9 | 0 | 10 | 17.5 | 2440 | 28 | 63.5 | 51.435 | 14 | 4 | 1 | 1
RELATIVE STRENGTH, POZZOLANIC ACTIVITY AND CEMENT HYDRATION IN SUPERPLASTICISED METAKAOLIN CONCRETE S. Wild, J.M. Khatib and A. Jones | 314.2 | 157.1 | 808 | 1197 | 0 | 15 | 34.9 | 2460 | 28 | 71 | 57.51 | 14 | 4 | 1 | 1
RELATIVE STRENGTH, POZZOLANIC ACTIVITY AND CEMENT HYDRATION IN SUPERPLASTICISED METAKAOLIN CONCRETE S. Wild, J.M. Khatib and A. Jones | 296.3 | 156.9 | 806.8 | 1195.3 | 0 | 25 | 52.3 | 2470 | 28 | 76 | 61.56 | 14 | 4 | 1 | 1
RELATIVE STRENGTH, POZZOLANIC ACTIVITY AND CEMENT HYDRATION IN SUPERPLASTICISED METAKAOLIN CONCRETE S. Wild, J.M. Khatib and A. Jones | 278.5 | 156.7 | 805.6 | 1193.6 | 0 | 75 | 69.6 | 2480 | 28 | 82.47 | 66.8007 | 14 | 4 | 1 | 1
RELATIVE STRENGTH, POZZOLANIC ACTIVITY AND CEMENT HYDRATION IN SUPERPLASTICISED METAKAOLIN CONCRETE S. Wild, J.M. Khatib and A. Jones | 260.7 | 156.4 | 804.5 | 1191.8 | 0 | 75 | 86.9 | 2470 | 28 | 73.93 | 59.8833 | 14 | 4 | 1 | 1
RELATIVE STRENGTH, POZZOLANIC ACTIVITY AND CEMENT HYDRATION IN SUPERPLASTICISED METAKAOLIN CONCRETE S. Wild, J.M. Khatib and A. Jones | 243 | 156.2 | 803.3 | 1190 | 0 | 90 | 104.1 | 2480 | 28 | 76.73 | 62.1513 | 14 | 4 | 1 | 1
RELATIVE STRENGTH, POZZOLANIC ACTIVITY AND CEMENT HYDRATION IN SUPERPLASTICISED METAKAOLIN CONCRETE S. Wild, J.M. Khatib and A. Jones | 332.2 | 157.3 | 809.2 | 1198.9 | 0 | 10 | 17.5 | 2440 | 90 | 71.63 | 58.0203 | 14 | 4 | 1 | 1
RELATIVE STRENGTH, POZZOLANIC ACTIVITY AND CEMENT HYDRATION IN SUPERPLASTICISED METAKAOLIN CONCRETE S. Wild, J.M. Khatib and A. Jones | 314.2 | 157.1 | 808 | 1197 | 0 | 15 | 34.9 | 2460 | 90 | 80.07 | 64.8567 | 14 | 4 | 1 | 1
RELATIVE STRENGTH, POZZOLANIC ACTIVITY AND CEMENT HYDRATION IN SUPERPLASTICISED METAKAOLIN CONCRETE S. Wild, J.M. Khatib and A. Jones | 296.3 | 156.9 | 806.8 | 1195.3 | 0 | 25 | 52.3 | 2470 | 90 | 83.7 | 67.797 | 14 | 4 | 1 | 1
RELATIVE STRENGTH, POZZOLANIC ACTIVITY AND CEMENT HYDRATION IN SUPERPLASTICISED METAKAOLIN CONCRETE S. Wild, J.M. Khatib and A. Jones | 278.5 | 156.7 | 805.6 | 1193.6 | 0 | 75 | 69.6 | 2480 | 90 | 85.13 | 68.9553 | 14 | 4 | 1 | 1
RELATIVE STRENGTH, POZZOLANIC ACTIVITY AND CEMENT HYDRATION IN SUPERPLASTICISED METAKAOLIN CONCRETE S. Wild, J.M. Khatib and A. Jones | 260.7 | 156.4 | 804.5 | 1191.8 | 0 | 75 | 86.9 | 2470 | 90 | 82.23 | 66.6063 | 14 | 4 | 1 | 1
RELATIVE STRENGTH, POZZOLANIC ACTIVITY AND CEMENT HYDRATION IN SUPERPLASTICISED METAKAOLIN CONCRETE S. Wild, J.M. Khatib and A. Jones | 243 | 156.2 | 803.3 | 1190 | 0 | 90 | 104.1 | 2480 | 90 | 81.8 | 66.258 | 14 | 4 | 1 | 1
Mechanical performance of high strength concrete made from high volume of Metakaolin and hybrid fibers Hamdy K. Shehab El-Din a, Ahmed S. Eisa a, Baligh H. Abdel Aziz b, Ahmed Ibrahim | 512 | 163.4 | 594 | 1037 | 0 | 0 | 51.2 | 2350 | 3 | 29.18 | 23.6358 | 9 | 4 | 1 | 1
Mechanical performance of high strength concrete made from high volume of Metakaolin and hybrid fibers Hamdy K. Shehab El-Din a, Ahmed S. Eisa a, Baligh H. Abdel Aziz b, Ahmed Ibrahim | 512 | 163.4 | 594 | 1037 | 0 | 0 | 76.8 | 2350 | 3 | 29.69 | 24.0489 | 9 | 4 | 1 | 1
Mechanical performance of high strength concrete made from high volume of Metakaolin and hybrid fibers Hamdy K. Shehab El-Din a, Ahmed S. Eisa a, Baligh H. Abdel Aziz b, Ahmed Ibrahim | 512 | 163.4 | 594 | 1037 | 0 | 0 | 102.4 | 2350 | 3 | 29.01 | 23.4981 | 9 | 4 | 1 | 1
Mechanical performance of high strength concrete made from high volume of Metakaolin and hybrid fibers Hamdy K. Shehab El-Din a, Ahmed S. Eisa a, Baligh H. Abdel Aziz b, Ahmed Ibrahim | 512 | 163.4 | 594 | 1037 | 0 | 0 | 153.6 | 2350 | 3 | 26.8 | 21.708 | 9 | 4 | 1 | 1
Mechanical performance of high strength concrete made from high volume of Metakaolin and hybrid fibers Hamdy K. Shehab El-Din a, Ahmed S. Eisa a, Baligh H. Abdel Aziz b, Ahmed Ibrahim | 512 | 163.4 | 594 | 1037 | 0 | 0 | 204.8 | 2350 | 3 | 25.96 | 21.0276 | 9 | 4 | 1 | 1
Mechanical performance of high strength concrete made from high volume of Metakaolin and hybrid fibers Hamdy K. Shehab El-Din a, Ahmed S. Eisa a, Baligh H. Abdel Aziz b, Ahmed Ibrahim | 512 | 163.4 | 594 | 1037 | 0 | 0 | 256 | 2350 | 3 | 24.09 | 19.5129 | 9 | 4 | 1 | 1
Mechanical performance of high strength concrete made from high volume of Metakaolin and hybrid fibers Hamdy K. Shehab El-Din a, Ahmed S. Eisa a, Baligh H. Abdel Aziz b, Ahmed Ibrahim | 512 | 163.4 | 594 | 1037 | 0 | 0 | 51.2 | 2350 | 7 | 50.73 | 41.0913 | 9 | 4 | 1 | 1
Mechanical performance of high strength concrete made from high volume of Metakaolin and hybrid fibers Hamdy K. Shehab El-Din a, Ahmed S. Eisa a, Baligh H. Abdel Aziz b, Ahmed Ibrahim | 512 | 163.4 | 594 | 1037 | 0 | 0 | 76.8 | 2350 | 7 | 53.61 | 43.4241 | 9 | 4 | 1 | 1
Mechanical performance of high strength concrete made from high volume of Metakaolin and hybrid fibers Hamdy K. Shehab El-Din a, Ahmed S. Eisa a, Baligh H. Abdel Aziz b, Ahmed Ibrahim | 512 | 163.4 | 594 | 1037 | 0 | 0 | 102.4 | 2350 | 7 | 50.39 | 40.8159 | 9 | 4 | 1 | 1
Mechanical performance of high strength concrete made from high volume of Metakaolin and hybrid fibers Hamdy K. Shehab El-Din a, Ahmed S. Eisa a, Baligh H. Abdel Aziz b, Ahmed Ibrahim | 512 | 163.4 | 594 | 1037 | 0 | 0 | 153.6 | 2350 | 7 | 48.25 | 39.0825 | 9 | 4 | 1 | 1
Mechanical performance of high strength concrete made from high volume of Metakaolin and hybrid fibers Hamdy K. Shehab El-Din a, Ahmed S. Eisa a, Baligh H. Abdel Aziz b, Ahmed Ibrahim | 512 | 163.4 | 594 | 1037 | 0 | 0 | 204.8 | 2350 | 7 | 44.96 | 36.4176 | 9 | 4 | 1 | 1
Mechanical performance of high strength concrete made from high volume of Metakaolin and hybrid fibers Hamdy K. Shehab El-Din a, Ahmed S. Eisa a, Baligh H. Abdel Aziz b, Ahmed Ibrahim | 512 | 163.4 | 594 | 1037 | 0 | 0 | 256 | 2350 | 7 | 42.41 | 34.3521 | 9 | 4 | 1 | 1
Mechanical performance of high strength concrete made from high volume of Metakaolin and hybrid fibers Hamdy K. Shehab El-Din a, Ahmed S. Eisa a, Baligh H. Abdel Aziz b, Ahmed Ibrahim | 512 | 163.4 | 594 | 1037 | 0 | 0 | 51.2 | 2350 | 28 | 70.74 | 57.2994 | 9 | 4 | 1 | 1
Mechanical performance of high strength concrete made from high volume of Metakaolin and hybrid fibers Hamdy K. Shehab El-Din a, Ahmed S. Eisa a, Baligh H. Abdel Aziz b, Ahmed Ibrahim | 512 | 163.4 | 594 | 1037 | 0 | 0 | 76.8 | 2350 | 28 | 74.48 | 60.3288 | 9 | 4 | 1 | 1
Mechanical performance of high strength concrete made from high volume of Metakaolin and hybrid fibers Hamdy K. Shehab El-Din a, Ahmed S. Eisa a, Baligh H. Abdel Aziz b, Ahmed Ibrahim | 512 | 163.4 | 594 | 1037 | 0 | 0 | 102.4 | 2350 | 28 | 69.73 | 56.4813 | 9 | 4 | 1 | 1
Mechanical performance of high strength concrete made from high volume of Metakaolin and hybrid fibers Hamdy K. Shehab El-Din a, Ahmed S. Eisa a, Baligh H. Abdel Aziz b, Ahmed Ibrahim | 512 | 163.4 | 594 | 1037 | 0 | 0 | 153.6 | 2350 | 28 | 65.82 | 53.3142 | 9 | 4 | 1 | 1
Mechanical performance of high strength concrete made from high volume of Metakaolin and hybrid fibers Hamdy K. Shehab El-Din a, Ahmed S. Eisa a, Baligh H. Abdel Aziz b, Ahmed Ibrahim | 512 | 163.4 | 594 | 1037 | 0 | 0 | 204.8 | 2350 | 28 | 62.26 | 50.4306 | 9 | 4 | 1 | 1
Mechanical performance of high strength concrete made from high volume of Metakaolin and hybrid fibers Hamdy K. Shehab El-Din a, Ahmed S. Eisa a, Baligh H. Abdel Aziz b, Ahmed Ibrahim | 512 | 163.4 | 594 | 1037 | 0 | 0 | 256 | 2350 | 28 | 59.89 | 48.5109 | 9 | 4 | 1 | 1
Influence of amount of recycled coarse aggregates and production process on properties of recycled aggregate concrete M. Etxeberria, E. Vázquez, A. Marí, M. Barra | 425 | 150 | 680 | 1050 | 19 | 0 | 75 | 2350 | 1 | 38 | 30.78 | 9 | 4 | 1 | 1
Influence of amount of recycled coarse aggregates and production process on properties of recycled aggregate concrete M. Etxeberria, E. Vázquez, A. Marí, M. Barra | 450 | 165 | 690 | 1050 | 12 | 0 | 50 | 2350 | 1 | 34 | 27.54 | 9 | 4 | 1 | 1
Mahmoud Sayed-Ahmed2 | 425 | 150 | 680 | 1050 | 19 | 0 | 75 | 2350 | 3 | 60.5 | 49.005 | 9 | 4 | 1 | 1
Mahmoud Sayed-Ahmed3 | 450 | 165 | 690 | 1050 | 12 | 0 | 50 | 2350 | 3 | 59 | 47.79 | 9 | 4 | 1 | 1
Mahmoud Sayed-Ahmed4 | 475 | 150 | 721 | 1087 | 0.6 | 0 | 25 | 2350 | 3 | 73 | 59.13 | 9 | 4 | 1 | 1
Mahmoud Sayed-Ahmed6 | 425 | 150 | 680 | 1050 | 19 | 0 | 75 | 2350 | 7 | 80 | 64.8 | 9 | 4 | 1 | 1
Mahmoud Sayed-Ahmed7 | 450 | 165 | 690 | 1050 | 12 | 0 | 50 | 2350 | 7 | 74 | 59.94 | 9 | 4 | 1 | 1
Mahmoud Sayed-Ahmed8 | 475 | 150 | 721 | 1087 | 0.6 | 0 | 25 | 2350 | 7 | 88.2 | 71.442 | 9 | 4 | 1 | 1
Mahmoud Sayed-Ahmed10 | 425 | 150 | 680 | 1050 | 19 | 0 | 75 | 2350 | 28 | 94.5 | 76.545 | 9 | 4 | 1 | 1
Mahmoud Sayed-Ahmed11 | 450 | 165 | 690 | 1050 | 12 | 0 | 50 | 2350 | 28 | 84.5 | 68.445 | 9 | 4 | 1 | 1
Mahmoud Sayed-Ahmed12 | 475 | 150 | 721 | 1087 | 0.6 | 0 | 25 | 2350 | 28 | 103.6 | 83.916 | 9 | 4 | 1 | 1
Mahmoud Sayed-Ahmed14 | 425 | 150 | 680 | 1050 | 19 | 0 | 75 | 2350 | 56 | 96.5 | 78.165 | 9 | 4 | 1 | 1
Mahmoud Sayed-Ahmed15 | 450 | 165 | 690 | 1050 | 12 | 0 | 50 | 2350 | 56 | 87 | 70.47 | 9 | 4 | 1 | 1
Mahmoud Sayed-Ahmed17 | 425 | 150 | 680 | 1050 | 19 | 0 | 75 | 2350 | 90 | 97.5 | 78.975 | 9 | 4 | 1 | 1
Mahmoud Sayed-Ahmed18 | 450 | 165 | 690 | 1050 | 12 | 0 | 50 | 2350 | 90 | 89 | 72.09 | 9 | 4 | 1 | 1
Mahmoud Sayed-Ahmed19 | 475 | 150 | 721 | 1087 | 0.6 | 0 | 25 | 2350 | 90 | 112.9 | 91.449 | 9 | 4 | 1 | 1
Mahmoud Sayed-Ahmed21 | 425 | 150 | 680 | 1050 | 19 | 0 | 75 | 2350 | 180 | 99.5 | 80.595 | 9 | 4 | 1 | 1
Mahmoud Sayed-Ahmed22 | 450 | 165 | 690 | 1050 | 12 | 0 | 50 | 2350 | 180 | 92.5 | 74.925 | 9 | 4 | 1 | 1
Fresh and hardened properties of self-compacting concrete containing metakaolin | 466 | 157 | 967 | 815 | 0 | 0 | 24.5 | 2350 | 28 | 50 | 50 | 1 | 4 | 1 | 2
Fresh and hardened properties of self-compacting concrete containing metakaolin | 441 | 157 | 975 | 805 | 0 | 0 | 49 | 2350 | 28 | 55 | 55 | 1 | 4 | 1 | 2
Fresh and hardened properties of self-compacting concrete containing metakaolin | 417 | 157 | 980 | 800 | 0 | 0 | 73.5 | 2350 | 28 | 53 | 53 | 1 | 4 | 1 | 2
Fresh and hardened properties of self-compacting concrete containing metakaolin | 392 | 157 | 985 | 795 | 0 | 0 | 98 | 2350 | 28 | 47 | 47 | 1 | 4 | 1 | 2
Fresh and hardened properties of self-compacting concrete containing metakaolin | 437 | 175 | 947 | 810 | 0 | 0 | 23 | 2350 | 28 | 50 | 50 | 1 | 4 | 1 | 2
Fresh and hardened properties of self-compacting concrete containing metakaolin | 414 | 175 | 958 | 800 | 0 | 0 | 46 | 2350 | 28 | 50 | 50 | 1 | 4 | 1 | 2
Fresh and hardened properties of self-compacting concrete containing metakaolin | 391 | 175 | 964 | 790 | 0 | 0 | 69 | 2350 | 28 | 47 | 47 | 1 | 4 | 1 | 2
Fresh and hardened properties of self-compacting concrete containing metakaolin | 368 | 175 | 970 | 781 | 0 | 0 | 92 | 2350 | 28 | 47 | 47 | 1 | 4 | 1 | 2
Fresh and hardened properties of self-compacting concrete containing metakaolin | 414 | 195 | 925 | 805 | 0 | 0 | 21.8 | 2350 | 28 | 35 | 35 | 1 | 4 | 1 | 2
Fresh and hardened properties of self-compacting concrete containing metakaolin | 392 | 195 | 933 | 800 | 0 | 0 | 43.5 | 2350 | 28 | 37 | 37 | 1 | 4 | 1 | 2
Fresh and hardened properties of self-compacting concrete containing metakaolin | 370 | 195 | 940 | 795 | 0 | 0 | 65.2 | 2350 | 28 | 39 | 39 | 1 | 4 | 1 | 2
Fresh and hardened properties of self-compacting concrete containing metakaolin | 348 | 195 | 945 | 785 | 0 | 0 | 87 | 2350 | 28 | 36 | 36 | 1 | 4 | 1 | 2
https://doi.org/10.1016/j.measurement.2021.109790 | 405 | 158 | 952 | 848 | 0 |  | 45 |  | 7 | 58 | 46.98 |  |  |  | 1
Guneyisi | 360 | 158 | 844 | 948 | 0 |  | 90 |  | 7 | 69 | 55.89 |  |  |  | 1
| 315 | 193 | 851 | 956 | 0 |  | 35 |  | 7 | 35 | 28.35 |  |  |  | 1
| 280 | 193 | 848 | 953 | 0 |  | 70 |  | 7 | 38 | 30.78 |  |  |  | 1
| 405 | 158 | 952 | 848 | 0 |  | 45 |  | 28 | 75 | 60.75 |  |  |  | 1
| 360 | 158 | 844 | 948 | 0 |  | 90 |  | 28 | 78 | 63.18 |  |  |  | 1
| 315 | 193 | 851 | 956 | 0 |  | 35 |  | 28 | 50 | 40.5 |  |  |  | 1
| 280 | 193 | 848 | 953 | 0 |  | 70 |  | 28 | 55 | 44.55 |  |  |  | 1
| 438 | 162 | 715 | 1174 | 0 |  | 23 |  | 28 | 60.5 | 49.005 |  |  |  | 1
Ding and Li | 360 | 200 | 935 | 765 | 0 |  | 40 |  | 7 | 26 | 21.06 |  |  |  | 1
| 350 | 200 | 935 | 765 | 0 |  | 50 |  | 7 | 23 | 18.63 |  |  |  | 1
| 340 | 200 | 935 | 765 | 0 |  | 60 |  | 7 | 25.1 | 20.331 |  |  |  | 1
| 360 | 160 | 990 | 810 | 0 |  | 40 |  | 7 | 38 | 30.78 |  |  |  | 1
| 415 | 161 | 714 | 1172 | 0 |  | 46 |  | 28 | 61.5 | 49.815 |  |  |  | 1
| 391 | 161 | 712 | 1170 | 0 |  | 69 |  | 28 | 75 | 60.75 |  |  |  | 1
| 360 | 200 | 935 | 765 | 0 |  | 40 |  | 28 | 41 | 33.21 |  |  |  | 1
| 350 | 200 | 935 | 765 | 0 |  | 50 |  | 28 | 40 | 32.4 |  |  |  | 1
| 340 | 200 | 935 | 765 | 0 |  | 60 |  | 28 | 40 | 32.4 |  |  |  | 1
| 360 | 160 | 990 | 810 | 0 |  | 40 |  | 28 | 54.8 | 44.388 |  |  |  | 1
Ramezanian | 350 | 160 | 990 | 810 | 0 |  |  |  | 7 | 42 | 34.02 |  |  |  | 1
| 340 | 160 | 990 | 810 | 0 |  | 50 |  | 7 | 39.5 | 31.995 |  |  |  | 1
| 360 | 140 | 1017.5 | 832.5 | 0 |  | 60 |  | 7 | 50 | 40.5 |  |  |  | 1
| 350 | 140 | 1017.5 | 832.5 | 0 |  | 40 |  | 7 | 47 | 38.07 |  |  |  | 1
| 340 | 140 | 1017.5 | 832.5 | 0 |  | 50 |  | 7 | 46.8 | 37.908 |  |  |  | 1
| 464 | 201 | 668 | 1014 | 0 |  | 60 |  | 7 | 51 | 41.31 |  |  |  | 1
| 464 | 201 | 668 | 1014 | 0 |  | 41 |  | 7 | 62 | 50.22 |  |  |  | 1
| 310 | 201 | 815 | 1014 | 0 |  | 41 |  | 7 | 28.5 | 23.085 |  |  |  | 1
| 310 | 201 | 815 | 1014 | 0 |  | 26 |  | 7 | 33 | 26.73 |  |  |  | 1
| 350 | 160 | 990 | 810 | 0 |  |  |  | 28 | 58.5 | 47.385 |  |  |  | 1
| 340 | 160 | 990 | 810 | 0 |  | 50 |  | 28 | 56.5 | 45.765 |  |  |  | 1
| 360 | 140 | 1017.5 | 832.5 | 0 |  | 60 |  | 28 | 67 | 54.27 |  |  |  | 1
| 350 | 140 | 1017.5 | 832.5 | 0 |  | 40 |  | 28 | 64 | 51.84 |  |  |  | 1
| 340 | 140 | 1017.5 | 832.5 | 0 |  | 50 |  | 28 | 64.6 | 52.326 |  |  |  | 1
| 464 | 201 | 668 | 1014 | 0 |  | 60 |  | 28 | 68 | 55.08 |  |  |  | 1
| 464 | 201 | 668 | 1014 | 0 |  | 41 |  | 28 | 72 | 58.32 |  |  |  | 1
| 310 | 201 | 815 | 1014 | 0 |  | 41 |  | 28 | 45 | 36.45 |  |  |  | 1
| 310 | 201 | 815 | 1014 | 0 |  | 26 |  | 28 | 40 | 32.4 |  |  |  | 1
Justice | 528 | 176 | 529 | 909 | 0 |  | 35 |  | 7 | 50 | 40.5 |  |  |  | 1
| 332.2 | 157.3 | 809.2 | 1198.9 | 0 |  | 17.5 |  | 7 | 53.8 | 43.578 |  |  |  | 1
| 314.2 | 157.1 | 808 | 1197 | 0 |  | 34.9 |  | 7 | 62.3 | 50.463 |  |  |  | 1
| 528 | 176 | 529 | 909 | 0 |  | 35 |  | 28 | 66 | 53.46 |  |  |  | 1
| 332.2 | 157.3 | 809.2 | 1198.9 | 0 |  | 17.5 |  | 28 | 58.97 | 47.7657 |  |  |  | 1
| 314.2 | 157.1 | 808 | 1197 | 0 |  | 34.9 |  | 28 | 69.23 | 56.0763 |  |  |  | 1
Wild | 260.7 | 156.4 | 804.5 | 1191.8 | 0 |  | 86.9 |  | 7 | 62.5 | 50.625 |  |  |  | 1
| 243 | 156.2 | 803.3 | 1190 | 0 |  | 104.1 |  | 7 | 60.53 | 49.0293 |  |  |  | 1
| 260.7 | 156.4 | 804.5 | 1191.8 | 0 |  | 86.9 |  | 28 | 69.77 | 56.5137 |  |  |  | 1
| 243 | 156.2 | 803.3 | 1190 | 0 |  | 104.1 |  | 28 | 72.33 | 58.5873 |  |  |  | 1
Khatib | 474 | 150 | 629 | 1298 | 0 |  | 24 |  | 7 | 59.2 | 47.952 |  |  |  | 1
| 470 | 153 | 641 | 1322 | 0 |  | 36 |  | 7 | 62.2 | 50.382 |  |  |  | 1
| 474 | 150 | 629 | 1298 | 0 |  | 24 |  | 28 | 72.5 | 58.725 |  |  |  | 1
| 470 | 153 | 641 | 1322 | 0 |  | 36 |  | 28 | 81.4 | 65.934 |  |  |  | 1
Khatib | 462 | 158 | 665 | 1372 | 0 |  | 60 |  | 7 | 68.6 | 55.566 |  |  |  | 1
| 457 | 161 | 678 | 1398 | 0 |  | 72 |  | 7 | 70.2 | 56.862 |  |  |  | 1
| 447 | 168 | 705 | 1454 | 0 |  | 96 |  | 7 | 62.8 | 50.868 |  |  |  | 1
| 475 | 150 | 721 | 1087 | 0 |  | 25 |  | 7 | 88.2 | 71.442 |  |  |  | 1
| 450 | 150 | 717 | 1087 | 0 |  | 50 |  | 7 | 99.8 | 80.838 |  |  |  | 1
| 462 | 158 | 665 | 1372 | 0 |  | 60 |  | 28 | 85.3 | 69.093 |  |  |  | 1
| 457 | 161 | 678 | 1398 | 0 |  | 72 |  | 28 | 89.7 | 72.657 |  |  |  | 1
| 447 | 168 | 705 | 1454 | 0 |  | 96 |  | 28 | 83.2 | 67.392 |  |  |  | 1
| 475 | 150 | 721 | 1087 | 0 |  | 25 |  | 28 | 103.6 | 83.916 |  |  |  | 1
| 450 | 150 | 717 | 1087 | 0 |  | 50 |  | 28 | 116.8 | 94.608 |  |  |  | 1
Poon | 369 | 205 | 656 | 1081 | 0 |  | 41 |  | 7 | 55.2 | 44.712 |  |  |  | 1
| 328 | 205 | 653 | 1081 | 0 |  | 82 |  | 7 | 43.2 | 34.992 |  |  |  | 1
| 475 | 135 | 720 | 1050 | 0 |  | 25 |  | 7 | 76.5 | 61.965 |  |  |  | 1
| 450 | 135 | 715 | 1050 | 0 |  | 50 |  | 7 | 80 | 64.8 |  |  |  | 1
| 425 | 135 | 710 | 1050 | 0 |  | 75 |  | 7 | 79.5 | 64.395 |  |  |  | 1
| 475 | 150 | 690 | 1050 | 0 |  | 25 |  | 7 | 76.5 | 61.965 |  |  |  | 1
| 369 | 205 | 656 | 1081 | 0 |  | 41 |  | 28 | 66.2 | 53.622 |  |  |  | 1
| 328 | 205 | 653 | 1081 | 0 |  | 82 |  | 28 | 58.4 | 47.304 |  |  |  | 1
| 475 | 135 | 720 | 1050 | 0 |  | 25 |  | 28 | 89 | 72.09 |  |  |  | 1
| 450 | 135 | 715 | 1050 | 0 |  | 50 |  | 28 | 94 | 76.14 |  |  |  | 1
| 425 | 135 | 710 | 1050 | 0 |  | 75 |  | 28 | 94.5 | 76.545 |  |  |  | 1
| 475 | 150 | 690 | 1050 | 0 |  | 25 |  | 28 | 88.5 | 71.685 |  |  |  | 1
Wonk and Razak | 450 | 150 | 685 | 1050 | 0 |  | 50 |  | 7 | 81 | 65.61 |  |  |  | 1
| 425 | 150 | 680 | 1050 | 0 |  | 75 |  | 7 | 80 | 64.8 |  |  |  | 1
| 475 | 165 | 695 | 1050 | 0 |  | 25 |  | 7 | 70 | 56.7 |  |  |  | 1
| 450 | 165 | 690 | 1050 | 0 |  | 50 |  | 7 | 74 | 59.94 |  |  |  | 1
| 425 | 165 | 685 | 1050 | 0 |  | 75 |  | 7 | 70 | 56.7 |  |  |  | 1
| 450 | 150 | 685 | 1050 | 0 |  | 50 |  | 28 | 93.5 | 75.735 |  |  |  | 1
| 425 | 150 | 680 | 1050 | 0 |  | 75 |  | 28 | 94.5 | 76.545 |  |  |  | 1
| 475 | 165 | 695 | 1050 | 0 |  | 25 |  | 28 | 78.5 | 63.585 |  |  |  | 1
| 450 | 165 | 690 | 1050 | 0 |  | 50 |  | 28 | 84.5 | 68.445 |  |  |  | 1
| 425 | 165 | 685 | 1050 | 0 |  | 75 |  | 28 | 82 | 66.42 |  |  |  | 1
| 380 | 160 | 834 | 1000 | 0 |  | 20 |  | 7 | 36.2 | 29.322 |  |  |  | 1
| 360 | 160 | 832 | 998 | 0 |  | 40 |  | 7 | 37.9 | 30.699 |  |  |  | 1
Lotfy | 340 | 160 | 830 | 995 | 0 |  | 60 |  | 7 | 37.9 | 30.699 |  |  |  | 1
| 320 | 160 | 828 | 993 | 0 |  | 80 |  | 7 | 42.5 | 34.425 |  |  |  | 1
| 300 | 160 | 826 | 991 | 0 |  | 100 |  | 7 | 42.9 | 34.749 |  |  |  | 1
| 427.5 | 180 | 670 | 1100 | 0 |  | 22.5 |  | 7 | 73.25 | 59.3325 |  |  |  | 1
| 380 | 160 | 834 | 1000 | 0 |  | 20 |  | 28 | 44.8 | 36.288 |  |  |  | 1
| 360 | 160 | 832 | 998 | 0 |  | 40 |  | 28 | 45.8 | 37.098 |  |  |  | 1
| 340 | 160 | 830 | 995 | 0 |  | 60 |  | 28 | 47.7 | 38.637 |  |  |  | 1
| 320 | 160 | 828 | 993 | 0 |  | 80 |  | 28 | 45.5 | 36.855 |  |  |  | 1
| 300 | 160 | 826 | 991 | 0 |  | 100 |  | 28 | 44.8 | 36.288 |  |  |  | 1
| 427.5 | 180 | 670 | 1100 | 0 |  | 22.5 |  | 28 | 89.05 | 72.1305 |  |  |  | 1
| 360 | 180 | 670 | 1100 | 0 |  | 90 |  | 28 | 94.5 | 76.545 |  |  |  | 1
| 380.25 | 156 | 797.4 | 1181.3 | 0 |  | 9.75 |  | 28 | 74.2 | 60.102 |  |  |  | 1
| 370.5 | 156 | 796.5 | 1179.9 | 0 |  | 19.5 |  | 28 | 77.3 | 62.613 |  |  |  | 1
| 360.75 | 156 | 795.5 | 1178.6 | 0 |  | 29.25 |  | 28 | 84.5 | 68.445 |  |  |  | 1
| 351 | 156 | 794.6 | 1177.2 | 0 |  | 39 |  | 28 | 85.7 | 69.417 |  |  |  | 1
| 341.25 | 156 | 793.7 | 1175.9 | 0 |  | 48.75 |  | 28 | 86.2 | 69.822 |  |  |  | 1
| 331.5 | 156 | 792.8 | 1174.6 | 0 |  | 58.5 |  | 28 | 90.2 | 73.062 |  |  |  | 1
| 380.25 | 195 | 754.1 | 1117.2 | 0 |  | 9.75 |  | 28 | 62.2 | 50.382 |  |  |  | 1
| 370.5 | 195 | 753.2 | 1115.9 | 0 |  | 19.5 |  | 28 | 65 | 52.65 |  |  |  | 1
Shafiq Bai-1999,2000, Safarzadegan Guneyisi Nadeem Badogiannis Salimi | 341.25 | 195 | 750.5 | 1111.9 | 0 |  | 48.75 |  | 7 | 52.2 | 42.282 |  |  |  | 1
| 331.5 | 195 | 749.6 | 1110.5 | 0 |  | 58.5 |  | 7 | 55.7 | 45.117 |  |  |  | 1
| 380.25 | 234 | 710.9 | 1053.2 | 0 |  | 9.75 |  | 7 | 34.5 | 27.945 |  |  |  | 1
| 370.5 | 234 | 710 | 1051.9 | 0 |  | 19.5 |  | 7 | 37 | 29.97 |  |  |  | 1
| 360.75 | 234 | 709.1 | 1050.5 | 0 |  | 29.25 |  | 7 | 39 | 31.59 |  |  |  | 1
| 351 | 234 | 708.2 | 1049.1 | 0 |  | 39 |  | 7 | 42.2 | 34.182 |  |  |  | 1
| 341.25 | 234 | 707.3 | 1047.7 | 0 |  | 48.75 |  | 7 | 43 | 34.83 |  |  |  | 1
| 331.5 | 234 | 706.4 | 1046.4 | 0 |  | 58.5 |  | 7 | 44.8 | 36.288 |  |  |  | 1
| 360 | 200 | 935 | 765 | 0 |  | 40 |  | 7 | 26 | 21.06 |  |  |  | 1
| 350 | 200 | 935 | 765 | 0 |  | 50 |  | 7 | 23 | 18.63 |  |  |  | 1
| 340 | 200 | 935 | 765 | 0 |  | 60 |  | 7 | 25.1 | 20.331 |  |  |  | 1
| 360 | 160 | 990 | 810 | 0 |  | 40 |  | 7 | 38 | 30.78 |  |  |  | 1
| 350 | 160 | 990 | 810 | 0 |  | 50 |  | 7 | 42 | 34.02 |  |  |  | 1
| 340 | 160 | 990 | 810 | 0 |  | 60 |  | 7 | 39.5 | 31.995 |  |  |  | 1
| 340 | 140 | 1017.5 | 832.5 | 0 |  | 60 |  | 7 | 46.8 | 37.908 |  |  |  | 1
| 380 | 180 | 796 | 954 | 0 |  | 20 |  | 7 | 37 | 29.97 |  |  |  | 1
| 340 | 180 | 796 | 954 | 0 |  | 60 |  | 7 | 27 | 21.87 |  |  |  | 1
| 506.67 | 160 | 666 | 1182 | 0 |  | 26.67 |  | 7 | 78.74 | 63.7794 |  |  |  | 1
| 341.25 | 195 | 750.5 | 1111.9 | 0 |  | 48.75 |  | 28 | 74 | 59.94 |  |  |  | 1
| 331.5 | 195 | 749.6 | 1110.5 | 0 |  | 58.5 |  | 28 | 75.4 | 61.074 |  |  |  | 1
| 380.25 | 234 | 710.9 | 1053.2 | 0 |  | 9.75 |  | 28 | 46 | 37.26 |  |  |  | 1
| 370.5 | 234 | 710 | 1051.9 | 0 |  | 19.5 |  | 28 | 51.2 | 41.472 |  |  |  | 1
| 360.75 | 234 | 709.1 | 1050.5 | 0 |  | 29.25 |  | 28 | 54.7 | 44.307 |  |  |  | 1
| 351 | 234 | 708.2 | 1049.1 | 0 |  | 39 |  | 28 | 57.4 | 46.494 |  |  |  | 1
| 341.25 | 234 | 707.3 | 1047.7 | 0 |  | 48.75 |  | 28 | 61.4 | 49.734 |  |  |  | 1
| 331.5 | 234 | 706.4 | 1046.4 | 0 |  | 58.5 |  | 28 | 62.8 | 50.868 |  |  |  | 1
| 360 | 200 | 935 | 765 | 0 |  | 40 |  | 28 | 41 | 33.21 |  |  |  | 1
| 350 | 200 | 935 | 765 | 0 |  | 50 |  | 28 | 40 | 32.4 |  |  |  | 1
| 340 | 200 | 935 | 765 | 0 |  | 60 |  | 28 | 40 | 32.4 |  |  |  | 1
| 360 | 160 | 990 | 810 | 0 |  | 40 |  | 28 | 54.8 | 44.388 |  |  |  | 1
| 350 | 160 | 990 | 810 | 0 |  | 50 |  | 28 | 58.5 | 47.385 |  |  |  | 1
| 340 | 160 | 990 | 810 | 0 |  | 60 |  | 28 | 65.5 | 53.055 |  |  |  | 1
| 340 | 140 | 1017.5 | 832.5 | 0 |  | 60 |  | 28 | 64.6 | 52.326 |  |  |  | 1
| 380 | 180 | 796 | 954 | 0 |  | 20 |  | 28 | 49.7 | 40.257 |  |  |  | 1
| 340 | 180 | 796 | 954 | 0 |  | 60 |  | 28 | 47.3 | 38.313 |  |  |  | 1
| 506.67 | 160 | 666 | 1182 | 0 |  | 26.67 |  | 28 | 95.6 | 77.436 |  |  |  | 1
Dinakar | 480 | 160 | 655 | 1163 | 0 |  | 53.33 |  | 7 | 77.85 | 63.0585 |  |  |  | 1
| 453.33 | 160 | 645 | 1144 | 0 |  | 80 |  | 7 | 79.88 | 64.7028 |  |  |  | 1
| 480 | 160 | 655 | 1163 | 0 |  | 53.33 |  | 28 | 98.81 | 80.0361 |  |  |  | 1
| 453.33 | 160 | 645 | 1144 | 0 |  | 80 |  | 28 | 91.04 | 73.7424 |  |  |  | 1
Qian | 383 | 162 | 720 | 1080 | 0 |  | 43 |  | 28 | 63.8 | 51.678 |  |  |  | 1
| 362 | 162 | 720 | 1080 | 0 |  | 64 |  | 28 | 69.7 | 56.457 |  |  |  | 1
| 522.5 | 137.5 | 753.4 | 990.5 | 0 |  | 27.5 |  | 28 | 78.8 | 63.828 |  |  |  | 1
| 346 | 225 | 697 | 915 | 0 |  | 87 |  | 28 | 52.3 | 42.363 |  |  |  | 1
| 418 | 149.6 | 1172 | 580 | 0 |  | 22 |  | 28 | 59.1 | 47.871 |  |  |  | 1
| 396 | 149.6 | 1172 | 580 | 0 |  | 44 |  | 28 | 61.77 | 50.0337 |  |  |  | 1
| 374 | 149.6 | 1172 | 580 | 0 |  | 66 |  | 28 | 62.22 | 50.3982 |  |  |  | 1
| 352 | 149.6 | 1172 | 580 | 0 |  | 88 |  | 28 | 55.11 | 44.6391 |  |  |  | 1
| 403.75 | 170 | 1172 | 580 | 0 |  | 21.25 |  | 28 | 57.11 | 46.2591 |  |  |  | 1
| 382.5 | 170 | 1172 | 580 | 0 |  | 42.5 |  | 28 | 44.44 | 35.9964 |  |  |  | 1
| 361.25 | 170 | 1172 | 580 | 0 |  | 63.75 |  | 28 | 48 |  |  |  |  | 1
| 340 | 170 | 1172 | 580 | 0 |  | 85 |  | 28 | 38.67 |  |  |  |  | 1
| 380 | 180 | 1100 | 720 | 0 |  | 20 |  | 28 | 46.88 | 37.9728 |  |  |  | 1
| 360 | 180 | 1100 | 720 | 0 |  | 40 |  | 28 | 40.66 | 32.9346 |  |  |  | 1
| 340 | 180 | 1100 | 720 | 0 |  | 60 |  | 28 | 31.1 | 25.191 |  |  |  | 1
| 320 | 180 | 1100 | 720 | 0 |  | 80 |  | 28 | 33.55 | 27.1755 |  |  |  | 1
| 399 | 181 | 668 | 1232 | 0 |  | 21 |  | 28 | 42.25 | 34.2225 |  |  |  | 1
muduli | 336 | 181 | 668 | 1232 | 0 |  | 84 |  | 7 | 34.31 | 27.7911 |  |  |  | 1
| 336 | 181 | 668 | 1232 | 0 |  | 84 |  | 28 | 43.82 | 35.4942 |  |  |  | 1